## Tabelle1
Date: |  | 1 | 2 | 3 | 4 | 5 | 6 | 7 | 8
Step | Sample name
Weighing and digestion
1 | Weigh sample into empty and bleached 10 ml Savillex beaker
2 | Dissolve sample in 2 ml aqua regia (1.5 ml 6N HCl*** and 0.5 ml 7N HNO3***)
3 | Ultrasonic bath for 60 min
4 | Heat at 80 °C for 120 min on a hotplate
5 | Ultrasonic bath for 60 min
6 | Evaporate sample solution at 80 °C on a hotplate
Precipitate and remove Ag as AgCl
7 | Add 1 ml 6M HCl*** to dried sample from step 6, dissolve
8 | Centrifuge
9 | Decant liquid
10 | Add 1 ml 6M HCl***
11 | Centrifuge
12 | Decant liquid (containing Pb-Cu-Au)
13 | Evaporate combined liquid from steps 9 and 12 at 80 °C on a hotplate
Cleaning the columns, load resin + clean
14 | Fill columns with 1N HBr
15 | Fill column with resin: add resin/MQ water mixture to the column
16 | Clean resin in columns: 6N HCl***
17 | Wash resin in columns: MQ H2O
18 | Clean resin in columns: 6N HCl***
19 | Wash resin in columns: MQ H2O
20 | Clean resin in columns: 6N HCl***
21 | Wash resin in columns: MQ H2O
1st chromatographic column separation with DOWEX 1x8: Removing Au
22 | Condition columns with 0.5 ml 6N HCl***
23 | Change beaker
24 | Dissolve dried Pb-Cu-Au solution from step 13 in 2x 0.5 ml 6N HCl***
25 | Load solution
26 | Elute 4x with 0.5 ml 6N HCl***
27 | Evaporate liquid from steps 25+26 at 80 °C on a hotplate
2nd chromatographic column separation with DOWEX 1x8: Removing Cu
28 | Dissolve dried Pb-Cu solution from step 27 in 1 ml 0.6N HBr***
29 | Condition column with 0.5 ml 0.6N HBr***
30 | Change beaker
31 | Load the Pb-Cu solution in 2x 0.5 ml 0.6N HBr***
32 | Elute copper with 3x 0.5 ml 0.6N HBr***
33 | Change beaker
34 | Elute lead with 4x 0.5 ml 6N HCl*** (Pb seperate)
35 | Evaporate separately Pb and Cu solutions from steps 32 and 34 at 80 °C on a hotplate.
Reference: Bendall C (2003) The Application of Trace Element and Isotopic Analyses to the Study of Celtic Gold Coins and their Metal Sources. PhD thesis, Goethe-Universität Frankfurt.